## Sheet1
	Alpha=1	N=0					area ratio	10 rot equal 1
							demag	10 rot equal 0.1
Ha (G)	Ex (V) rms (from CRO)	Ex (V) pp	RMS	G0 (pp)	G0 (rms)
98	31.2	100	35.3553390593274	0.98	2.77185858225127
138	43.1	134	47.3761543394987	1.02985074626866	2.91285778518638
175	54.9	166	58.6898628384834	1.05421686746988	2.98177558331677		MSR	1
224	67.6	200	70.7106781186547	1.12	3.16783837971573		CSR	20

							diameter	1.2mm
							length	3.7cm
Ha (G)	Ex (V) rms	Ex (V) pp		G0 (rms)
98	34.2239682094289	96.8		2.86349027092073				30.8333333333333
138	45.6083873865323	129		3.02575924972848
177	57.2756492761103	162		3.09031852518565
222	70.0035713374682	198		3.17126677623058			N	0.013776

							0.139750196523714

	B	2*LOOP (V)	Tip-tip (V)	2*Intercept
	61	1.8	3.6	3.4	3.03770870551636
	95	2	4.2	3.4
	134	2.4	4.6	3.6
	173	2.8	4.6	3.6
	223	3.2	4.8	3.6
	265	3.4	4.8	3.6
	307	3.6	4.8	3.6
	342	3.8	4.8	3.6